## Sheet1
File Name | Sample | Porosity | Permeability | Perm_BC | BVfun_sum | Pc_at_first_increase | Pc_max | BVfun_max | w1 | mu1 | mu2 | sigma1 | sigma2 | Mode_xi | error | Fit Quality | r35 | Perm_Hulea | FZI
Sample_10_cleaned.xlsx | 0 | 29.4 | 6 | 3.5343 | 2.141979e-05 | 86.54535 | 99.14293 | 3.864918e-06 | 0.653 | -0.1 | -0.74 | 0.16 | 0.53 | -0.01 | 0.0974 | good | 0.83 | 11.3755 | 0.34
Sample_100_cleaned.xlsx | 0 | 2.5 | 0.01 | 0.0906 | 1.659777e-06 | 32.24939 | 43.18716 | 2.141427e-07 | 0.676 | -1.42 | -1.45 | 0.24 | 1.04 | -1.28 | 0.1081 | good | 0.16 | 0.0066 | 0.77
Sample_106_cleaned.xlsx | 0 | 10.5 | 11.867 | 37.9338 | 0.004143426 | 6.546022 | 13.60261 | 0.0002996821 | 0.802 | 0.39 | -1.56 | 0.41 | 0.69 | 0.63 | 0.0454 | good | 3.03 | 9.3669 | 2.85
Sample_107_cleaned.xlsx | 0 | 6.1 | 7.945 | 67.2378 | 0.008157407 | 5.960165 | 5.960165 | 0.001004874 | 0.622 | 0.53 | -1.9 | 0.5 | 0.58 | 0.82 | 0.1467 | good | 3.83 | 1.0687 | 5.52
Sample_11_cleaned.xlsx | 0 | 21.4 | 3.59 | 2.4344 | 1.830434e-05 | 71.3885 | 122.6479 | 1.756591e-06 | 0.792 | -0.2 | -1.57 | 0.2 | 1.05 | -0.09 | 0.1031 | good | 0.81 | 4.7364 | 0.47
Sample_12_cleaned.xlsx | 0 | 19.1 | 2.46 | 1.4145 | 4.332561e-06 | 159.169 | 208.2355 | 5.835049e-07 | 0.781 | -0.29 | -0.75 | 0.09 | 0.4 | -0.24 | 0.0739 | good | 0.72 | 4.3813 | 0.48
Sample_13_cleaned.xlsx | 0 | 12 | 2.1 | 2.0566 | 1.97247e-05 | 57.44495 | 75.45949 | 2.834221e-06 | 0.745 | -0.11 | -1.09 | 0.27 | 0.78 | 0.04 | 0.0209 | good | 0.98 | 2.869 | 0.96
Sample_14_cleaned.xlsx | 0 | 21.4 | 4.88 | 2.8579 | 1.962323e-05 | 77.41901 | 132.3424 | 2.007931e-06 | 0.809 | -0.16 | -0.73 | 0.14 | 0.59 | -0.07 | 0.0463 | good | 0.97 | 8.712 | 0.55
Sample_15_cleaned.xlsx | 0 | 10.6 | 1.58 | 0.5322 | 4.378228e-06 | 65.88533 | 99.14293 | 4.751573e-07 | 0.556 | -0.24 | -1.27 | 0.22 | 0.67 | -0.12 | 0.0638 | good | 0.92 | 0.7303 | 1.02
Sample_16_cleaned.xlsx | 0 | 16.5 | 5.56 | 7.1832 | 0.0001724437 | 25.32113 | 37.79273 | 2.349203e-05 | 0.558 | 0.21 | -0.98 | 0.24 | 0.73 | 0.35 | 0.029 | good | 1.31 | 5.8369 | 0.92
Sample_17_cleaned.xlsx | 0 | 8.4 | 1.4 | 0.7842 | 6.450742e-06 | 65.88533 | 113.6301 | 8.740075e-07 | 0.804 | -0.19 | -1.79 | 0.23 | 0.54 | -0.05 | 0.0499 | good | 1.05 | 0.9265 | 1.4
Sample_18_cleaned.xlsx | 0 | 12.4 | 3.1 | 1.0023 | 9.61316e-06 | 57.44495 | 75.45949 | 1.233811e-06 | 0.998 | -0.59 | -1.35 | 0.51 | 0.63 | -0.29 | 0.1431 | good | 1.19 | 1.4738 | 1.11
Sample_19_cleaned.xlsx | 0 | 7.7 | 1.9 | 7.8543 | 0.0002187951 | 22.17174 | 33.2576 | 3.51674e-05 | 0.689 | 0.39 | -1.17 | 0.18 | 0.76 | 0.5 | 0.0858 | good | 1.35 | 3.7071 | 1.87
Sample_2_cleaned.xlsx | 0 | 21.6 | 0.31 | 0.2515 | 6.096724e-07 | 196.1443 | 295.4132 | 8.032647e-08 | 0.693 | -0.63 | -1.34 | 0.2 | 0.71 | -0.52 | 0.0256 | good | 0.19 | 1.2047 | 0.14
Sample_20_cleaned.xlsx | 0 | 21.4 | 9.25 | 6.9097 | 7.050202e-05 | 54.35686 | 77.20886 | 7.264383e-06 | 0.912 | -0.01 | -0.97 | 0.18 | 0.8 | 0.1 | 0.0416 | good | 1.41 | 16.4469 | 0.76
Sample_21_cleaned.xlsx | 0 | 18.3 | 6.95 | 2.3118 | 2.582134e-05 | 50.13836 | 75.45949 | 3.50435e-06 | 0.808 | -0.19 | -0.98 | 0.3 | 0.72 | -0.01 | 0.0286 | good | 1.37 | 5.8295 | 0.86
Sample_22_cleaned.xlsx | 0 | 16.2 | 8.43 | 84.295 | 0.04736844 | 1.516491 | 1.516491 | 0.006337511 | 0.487 | 0.34 | -0.43 | 0.13 | 0.68 | 0.41 | 0.0817 | good | 1.7 | 14.4075 | 1.17
Sample_23_cleaned.xlsx | 0 | 24.2 | 15.4 | 9.5224 | 0.0001611767 | 34.59322 | 77.62917 | 1.294804e-05 | 0.832 | 0.07 | -0.82 | 0.16 | 0.98 | 0.17 | 0.0857 | good | 1.72 | 22.3744 | 0.78
Sample_24_cleaned.xlsx | 0 | 20.4 | 10.774 | 5.0322 | 5.89396e-05 | 48.05806 | 92.84594 | 6.685304e-06 | 0.864 | 0.03 | -0.48 | 0.13 | 0.2 | 0.1 | 0.0422 | good | 1.61 | 17.1225 | 0.89
Sample_25_cleaned.xlsx | 0 | 29.21041 | 27.20753 | 28.9116 | 0.002177102 | 9.124245 | 10.44999 | 0.0002119365 | 0.722 | 0.33 | -0.5 | 0.28 | 0.31 | 0.49 | 0.0743 | good | 2.04 | 52.4567 | 0.73
Sample_26_cleaned.xlsx | 0 | 5.4 | 1.887 | 3.5741 | 3.779691e-05 | 52.64701 | 65.298 | 5.082354e-06 | 0.696 | 0.2 | -0.23 | 0.11 | 0.35 | 0.26 | 0.0576 | good | 1.83 | 3.2814 | 3.25
Sample_27_cleaned.xlsx | 0 | 24.2 | 18.077 | 12.2957 | 0.0001157572 | 58.40592 | 76.16691 | 1.389669e-05 | 0.816 | 0.1 | -0.88 | 0.12 | 0.74 | 0.17 | 0.1142 | good | 1.89 | 20.6484 | 0.85
Sample_28_cleaned.xlsx | 0 | 14.6 | 11.79 | 22.6131 | 0.007172974 | 2.526852 | 2.526852 | 0.000794393 | 0.603 | 0.49 | -0.83 | 0.15 | 0.6 | 0.58 | 0.0802 | good | 2.27 | 12.5559 | 1.65
Sample_29_cleaned.xlsx | 0 | 18.6 | 15.996 | 13.2675 | 0.0003802972 | 21.61363 | 29.14033 | 3.073991e-05 | 0.949 | 0.15 | -0.69 | 0.22 | 0.26 | 0.28 | 0.1216 | good | 2.2 | 27.8336 | 1.27
Sample_3_cleaned.xlsx | 0 | 14.7 | 0.1 | 0.0809 | 1.683763e-07 | 224.8668 | 388.1314 | 1.923484e-08 | 0.859 | -0.87 | -2.04 | 0.29 | 0.41 | -0.7 | 0.0289 | good | 0.14 | 0.3359 | 0.15
Sample_30_cleaned.xlsx | 0 | 18.6 | 15.53 | 4.8409 | 8.563241e-05 | 33.2576 | 50.13836 | 1.141487e-05 | 0.992 | -0.16 | -2.34 | 0.39 | 0.38 | 0.07 | 0.0813 | good | 2.17 | 10.7118 | 1.26
Sample_31_cleaned.xlsx | 0 | 21.55116 | 23.2004 | 219.2146 | 0.04147308 | 4.008429 | 4.593317 | 0.006297558 | 0.715 | 0.44 | -0.99 | 0.58 | 0.46 | 0.78 | 0.0249 | good | 2.41 | 32.547 | 1.19
Sample_32_cleaned.xlsx | 0 | 26.2 | 30.07 | 11.8685 | 0.0003402704 | 21.60937 | 63.37155 | 2.780457e-05 | 0.908 | 0.17 | -0.53 | 0.16 | 0.3 | 0.27 | 0.0789 | good | 2.38 | 44.9612 | 0.95
Sample_33_cleaned.xlsx | 0 | 27.5 | 32.58 | 16.0643 | 0.0006073113 | 16.88075 | 29.1004 | 8.455613e-05 | 0.645 | 0.18 | -0.85 | 0.35 | 0.54 | 0.38 | 0.0512 | good | 2.39 | 19.6506 | 0.9
Sample_34_cleaned.xlsx | 0 | 17.3 | 16.64 | 1.584 | 2.428239e-05 | 37.79273 | 50.13836 | 2.805588e-06 | 0.939 | -0.25 | -1.22 | 0.21 | 0.38 | -0.13 | 0.1839 | good | 2.4 | 5.5249 | 1.47
Sample_35_cleaned.xlsx | 0 | 27.3 | 40.2 | 128.3441 | 0.06421363 | 1.682178 | 1.854685 | 0.009752278 | 0.665 | 0.41 | 0.06 | 0.12 | 0.41 | 0.48 | 0.0808 | good | 2.72 | 93.4394 | 1.01
Sample_36_cleaned.xlsx | 0 | 19 | 21.9 | 19.577 | 0.0002707072 | 41.43694 | 54.20153 | 3.59365e-05 | 0.731 | 0.29 | -0.1 | 0.09 | 0.33 | 0.34 | 0.1262 | good | 2.6 | 31.2207 | 1.44
Sample_37_cleaned.xlsx | 0 | 20.6 | 28.7 | 16.8218 | 0.0003166917 | 31.45829 | 34.59652 | 5.253773e-05 | 0.986 | -0.12 | -2.72 | 0.51 | 0.1 | 0.18 | 0.157 | good | 2.84 | 14.3711 | 1.43
Sample_38_cleaned.xlsx | 0 | 10.3 | 8.81 | 1.0457 | 1.167979e-05 | 50.13836 | 75.45949 | 1.486342e-06 | 0.874 | -0.36 | -1.74 | 0.4 | 0.62 | -0.13 | 0.0148 | good | 2.59 | 1.2456 | 2.53
Sample_39_cleaned.xlsx | 0 | 18.6 | 28.1 | 115.679 | 0.06500933 | 1.516385 | 1.682178 | 0.00899449 | 0.41 | 0.65 | -0.24 | 0.11 | 0.74 | 0.71 | 0.0677 | good | 3.07 | 34.7147 | 1.69
Sample_4_cleaned.xlsx | 0 | 21.15867 | 1.055809 | 0.4849 | 1.06398e-06 | 214.4058 | 310.6211 | 1.201553e-07 | 0.875 | -0.54 | -1.02 | 0.14 | 0.24 | -0.46 | 0.0293 | good | 0.4 | 2.4624 | 0.26
Sample_40_cleaned.xlsx | 0 | 24.6 | 44.1 | 13.1041 | 0.0002318026 | 33.2576 | 50.13836 | 3.72665e-05 | 0.852 | 0.21 | -0.48 | 0.16 | 0.67 | 0.31 | 0.0644 | good | 3.14 | 39.7778 | 1.29
Sample_41_cleaned.xlsx | 0 | 19.1 | 26.38 | 107.5384 | 0.02550938 | 3.27537 | 3.754078 | 0.003833965 | 0.329 | 0.2 | -0.5 | 0.78 | 0.69 | 0.66 | 0.0736 | good | 2.89 | 10.7359 | 1.56
Sample_42_cleaned.xlsx | 0 | 27.4 | 60.5 | 125.3212 | 0.03545787 | 2.798404 | 6.98768 | 0.002141508 | 0.757 | 0.5 | -0.51 | 0.44 | 0.54 | 0.75 | 0.0502 | good | 3.45 | 99.47 | 1.24
Sample_43_cleaned.xlsx | 0 | 9.9 | 11.35 | 11.1918 | 0.0005743485 | 12.84953 | 19.27429 | 6.018944e-05 | 0.883 | 0.31 | -1.16 | 0.25 | 0.6 | 0.45 | 0.1053 | good | 3.11 | 11.9637 | 3.06
Sample_44_cleaned.xlsx | 0 | 19.1 | 30.2 | 23.4999 | 0.0003976231 | 34.60411 | 43.25912 | 7.295752e-05 | 0.818 | 0.37 | -0.58 | 0.11 | 0.74 | 0.43 | 0.1313 | good | 3.13 | 35.1297 | 1.67
Sample_45_cleaned.xlsx | 0 | 26.4 | 51 | 10.9227 | 0.0002243828 | 29.1004 | 37.79273 | 3.003374e-05 | 0.975 | -0.01 | -2.32 | 0.33 | 0.82 | 0.18 | 0.0567 | good | 3.22 | 26.5607 | 1.22
Sample_46_cleaned.xlsx | 0 | 22.65595 | 46.72475 | 69.6649 | 0.004573385 | 10.31327 | 13.60406 | 0.0003951907 | 0.794 | 0.44 | -1.33 | 0.31 | 0.61 | 0.62 | 0.0489 | good | 3.49 | 36.4425 | 1.54
Sample_47_cleaned.xlsx | 0 | 26.9 | 64 | 21.4849 | 0.0005157751 | 25.32113 | 43.71359 | 7.211654e-05 | 0.8 | 0.3 | -0.06 | 0.16 | 0.52 | 0.39 | 0.0498 | good | 3.62 | 68.1119 | 1.32
Sample_48_cleaned.xlsx | 0 | 21 | 41.58 | 9.9878 | 0.0002051788 | 29.1004 | 50.13836 | 3.122314e-05 | 0.795 | 0.21 | -0.23 | 0.18 | 0.47 | 0.31 | 0.0443 | good | 3.48 | 31.9505 | 1.66
Sample_49_cleaned.xlsx | 0 | 16.5 | 31.73 | 109.5564 | 0.05559242 | 1.661123 | 1.661123 | 0.00818013 | 0.723 | 0.54 | 0.09 | 0.14 | 0.57 | 0.63 | 0.0625 | good | 3.66 | 69.8313 | 2.2
Sample_5_cleaned.xlsx | 0 | 21.8 | 0.34 | 0.52 | 1.993685e-06 | 130.259 | 196.1443 | 2.550105e-07 | 0.861 | -0.51 | -1.54 | 0.24 | 0.68 | -0.37 | 0.0338 | good | 0.2 | 2.3561 | 0.14
Sample_50_cleaned.xlsx | 0 | 18.8 | 39 | 45.2747 | 0.00232343 | 12.84953 | 14.73917 | 0.0003537537 | 0.816 | 0.27 | -0.97 | 0.45 | 0.66 | 0.53 | 0.0497 | good | 3.69 | 25.7175 | 1.95
Sample_51_cleaned.xlsx | 0 | 13.9 | 25.7 | 0.7815 | 5.522495e-06 | 75.45949 | 113.6301 | 7.844946e-07 | 0.572 | -0.24 | -0.96 | 0.23 | 0.41 | -0.1 | 0.0313 | good | 3.75 | 1.6922 | 2.64
Sample_52_cleaned.xlsx | 0 | 28.9 | 87.41 | 50.0297 | 0.002201741 | 14.73917 | 29.1004 | 0.0003329389 | 0.461 | 0.55 | 0.14 | 0.11 | 0.45 | 0.61 | 0.0931 | good | 4.09 | 113.1244 | 1.34
Sample_53_cleaned.xlsx | 0 | 21 | 56 | 54.1402 | 0.002778395 | 12.84953 | 19.27429 | 0.0004100763 | 0.286 | 0.71 | -0.26 | 0.11 | 0.73 | 0.78 | 0.0929 | good | 4.15 | 28.805 | 1.93
Sample_54_cleaned.xlsx | 0 | 10.5 | 17.5 | 1.3399 | 7.963337e-06 | 88.06862 | 99.77164 | 1.515513e-06 | 0.762 | -0.1 | -1.26 | 0.17 | 0.85 | -0.01 | 0.0673 | good | 3.81 | 1.97 | 3.46
Sample_55_cleaned.xlsx | 0 | 10.9 | 21.975 | 50.0832 | 0.004476318 | 7.829778 | 13.60157 | 0.0004736769 | 0.603 | 0.66 | -0.04 | 0.25 | 0.39 | 0.81 | 0.0416 | good | 4.21 | 33.4391 | 3.64
Sample_56_cleaned.xlsx | 0 | 23.8 | 71.64 | 34.6331 | 0.001777319 | 12.84953 | 25.32113 | 0.0002684517 | 0.522 | 0.55 | -0.47 | 0.15 | 0.83 | 0.63 | 0.0701 | good | 4.3 | 39.0931 | 1.74
Sample_58_cleaned.xlsx | 0 | 11.6 | 24.937 | 33.6726 | 0.0009657436 | 21.60243 | 29.14882 | 0.0001253163 | 0.449 | 0.56 | 0.25 | 0.06 | 0.31 | 0.59 | 0.0861 | good | 4.3 | 33.5009 | 3.51
Sample_59_cleaned.xlsx | 0 | 34.13849 | 151.2799 | 142.823 | 0.009361119 | 10.328 | 16.34823 | 0.0008545726 | 0.697 | 0.59 | -0.55 | 0.24 | 0.52 | 0.73 | 0.0504 | good | 4.89 | 123.9255 | 1.28
Sample_6_cleaned.xlsx | 0 | 14.6 | 0.38 | 0.4583 | 2.385459e-06 | 99.14293 | 149.4073 | 3.04429e-07 | 0.804 | -0.5 | -1.5 | 0.31 | 0.49 | -0.32 | 0.024 | good | 0.3 | 1.132 | 0.3
Sample_60_cleaned.xlsx | 0 | 32.72362 | 131.9958 | 299.0397 | 0.04460584 | 4.956183 | 7.150589 | 0.003828991 | 0.763 | 0.52 | -0.82 | 0.44 | 0.36 | 0.78 | 0.0439 | good | 4.68 | 105.8542 | 1.3
Sample_61_cleaned.xlsx | 0 | 34.17255 | 160.2034 | 120.4731 | 0.01237061 | 6.91727 | 15.67499 | 0.001658325 | 0.834 | 0.65 | -0.3 | 0.23 | 0.85 | 0.78 | 0.0478 | good | 5.05 | 286.6744 | 1.31
Sample_62_cleaned.xlsx | 0 | 35.2 | 161.374 | 152.9369 | 0.01003351 | 10.31928 | 16.35443 | 0.001159391 | 0.212 | 0.76 | 0.29 | 0.12 | 0.41 | 0.84 | 0.0482 | good | 4.94 | 217.7093 | 1.24
Sample_63_cleaned.xlsx | 0 | 19.7 | 67 | 76.7368 | 0.007284183 | 7.419973 | 8.503365 | 0.0007621758 | 0.56 | 0.61 | -0.37 | 0.24 | 0.97 | 0.75 | 0.0467 | good | 4.87 | 47.948 | 2.36
Sample_64_cleaned.xlsx | 0 | 19.1 | 80 | 61.1424 | 0.001992482 | 19.27429 | 25.32113 | 0.0003739604 | 0.857 | 0.6 | -0.25 | 0.1 | 0.73 | 0.66 | 0.0692 | good | 5.55 | 95.422 | 2.72
Sample_65_cleaned.xlsx | 0 | 30.17221 | 167.3243 | 373.5453 | 0.1119009 | 2.659289 | 3.049214 | 0.01297962 | 0.926 | 0.49 | -1.32 | 0.53 | 0.5 | 0.8 | 0.0509 | good | 5.77 | 176.8376 | 1.71
Sample_66_cleaned.xlsx | 0 | 15.1 | 53.04 | 18.4127 | 0.0008103196 | 14.73917 | 22.17174 | 0.0001019522 | 0.728 | 0.3 | -0.93 | 0.31 | 0.85 | 0.49 | 0.0535 | good | 5.34 | 13.9905 | 3.31
Sample_67_cleaned.xlsx | 0 | 15.8 | 70.103 | 55.4004 | 0.002169912 | 16.35533 | 25.96542 | 0.0003088501 | 0.571 | 0.63 | 0.3 | 0.06 | 0.35 | 0.66 | 0.0722 | good | 6.05 | 76.6062 | 3.52
Sample_68_cleaned.xlsx | 0 | 8.8 | 26.414 | 51.915 | 0.003768245 | 9.428615 | 14.91631 | 0.0004687865 | 0.673 | 0.71 | -0.22 | 0.18 | 0.74 | 0.82 | 0.0849 | good | 5.65 | 27.0276 | 5.64
Sample_69_cleaned.xlsx | 0 | 21.2 | 102.06 | 302.2926 | 0.0449225 | 4.972783 | 7.159898 | 0.004606334 | 0.743 | 0.62 | -0.86 | 0.45 | 0.74 | 0.88 | 0.0895 | good | 5.85 | 68.5023 | 2.56
Sample_7_cleaned.xlsx | 0 | 22 | 2.3 | 1.7797 | 6.82324e-06 | 130.259 | 149.4073 | 1.403406e-06 | 0.77 | -0.21 | -1.15 | 0.13 | 0.71 | -0.13 | 0.0976 | good | 0.61 | 5.1426 | 0.36
Sample_70_cleaned.xlsx | 0 | 17.1 | 86 | 582.2045 | 0.5121568 | 1.016375 | 1.124285 | 0.0768599 | 0.636 | 0.77 | 0.49 | 0.08 | 0.39 | 0.82 | 0.1068 | good | 6.37 | 171.0485 | 3.41
Sample_71_cleaned.xlsx | 0 | 27.20778 | 180.2837 | 226.3001 | 0.03373755 | 4.958568 | 5.965162 | 0.002704908 | 0.954 | 0.61 | -0.23 | 0.29 | 0.58 | 0.78 | 0.1668 | good | 6.59 | 275.9602 | 2.16
Sample_72_cleaned.xlsx | 0 | 12 | 56.357 | 110.0066 | 0.01204887 | 6.529965 | 13.60696 | 0.001056544 | 0.584 | 0.78 | 0.05 | 0.2 | 0.71 | 0.9 | 0.0811 | good | 6.75 | 58.8652 | 4.99
Sample_73_cleaned.xlsx | 0 | 17 | 90 | 87.7641 | 0.006135263 | 9.750525 | 12.84953 | 0.0009895096 | 0.497 | 0.75 | -0.62 | 0.21 | 0.97 | 0.87 | 0.0756 | good | 6.58 | 26.5237 | 3.53
Sample_74_cleaned.xlsx | 0 | 22.7 | 175.8 | 102.4627 | 0.008349337 | 8.503365 | 12.84953 | 0.00100999 | 0.89 | 0.57 | -0.7 | 0.28 | 1.3 | 0.73 | 0.0463 | good | 7.59 | 128.9668 | 2.98
Sample_75_cleaned.xlsx | 0 | 16 | 92.4 | 63.7665 | 0.003272402 | 12.84953 | 19.27429 | 0.0005425481 | 0.776 | 0.64 | -0.28 | 0.18 | 0.75 | 0.75 | 0.0649 | good | 7.04 | 69.6169 | 3.96
Sample_76_cleaned.xlsx | 0 | 23.1 | 173 | 67.9088 | 0.002988575 | 14.73917 | 22.17174 | 0.0004475776 | 0.892 | 0.54 | -1.12 | 0.2 | 1.32 | 0.66 | 0.0384 | good | 7.41 | 99.6483 | 2.86
Sample_77_cleaned.xlsx | 0 | 16.2 | 107.98 | 107.998 | 0.01389332 | 5.656312 | 11.17405 | 0.001862509 | 0.741 | 0.74 | -0.4 | 0.26 | 0.97 | 0.9 | 0.0652 | good | 7.63 | 83.9935 | 4.19
Sample_78_cleaned.xlsx | 0 | 23 | 195.4 | 104.1111 | 0.004082082 | 16.34002 | 20.12838 | 0.0006774493 | 0.801 | 0.63 | -0.43 | 0.16 | 0.82 | 0.73 | 0.0865 | good | 7.99 | 112.3268 | 3.06
Sample_79_cleaned.xlsx | 0 | 20.9 | 168.56 | 76.4038 | 0.00212837 | 22.17174 | 25.32113 | 0.0005072956 | 0.792 | 0.63 | 0.17 | 0.06 | 0.4 | 0.67 | 0.1138 | good | 7.96 | 120.0393 | 3.37
Sample_8_cleaned.xlsx | 0 | 18.9 | 1.5 | 0.4804 | 1.301275e-06 | 177.6434 | 221.091 | 3.743377e-07 | 0.775 | -0.37 | -1.47 | 0.15 | 0.8 | -0.28 | 0.053 | good | 0.54 | 1.9986 | 0.38
Sample_80_cleaned.xlsx | 0 | 32.9 | 395.74 | 1219.9125 | 0.6113014 | 1.679844 | 1.852512 | 0.05033511 | 0.976 | 0.86 | -0.82 | 0.35 | 0.43 | 1.07 | 0.1652 | good | 8.88 | 960.8502 | 2.22
Sample_81_cleaned.xlsx | 0 | 19.3 | 182.89 | 1852.4408 | 1.633581 | 1.014144 | 1.124163 | 0.1507708 | 0.795 | 0.9 | -0.5 | 0.48 | 0.58 | 1.18 | 0.164 | good | 8.94 | 218.6208 | 4.04
Sample_82_cleaned.xlsx | 0 | 22.6 | 244.8 | 218.7864 | 0.01435153 | 10.32061 | 14.91408 | 0.001704868 | 0.763 | 0.8 | 0.36 | 0.12 | 0.4 | 0.86 | 0.0281 | good | 9.26 | 283.0349 | 3.54
Sample_83_cleaned.xlsx | 0 | 17.4 | 352.42 | 4084.4272 | 6.377177 | 0.6089488 | 0.6757995 | 0.8247225 | 0.928 | 1.11 | -0.52 | 0.34 | 0.7 | 1.31 | 0.1423 | good | 14.38 | 681.8368 | 6.71
Sample_84_cleaned.xlsx | 0 | 29.4 | 1006.256 | 1092.4661 | 0.1468235 | 5.43966 | 7.840004 | 0.01684042 | 0.86 | 1.04 | 0.31 | 0.16 | 0.6 | 1.14 | 0.0491 | good | 16.94 | 1049.5543 | 4.41
Sample_85_cleaned.xlsx | 0 | 28.6 | 642.405 | 444.1233 | 0.02138091 | 13.60396 | 13.60396 | 0.004552101 | 0.749 | 0.91 | 0.56 | 0.05 | 0.26 | 0.93 | 0.0726 | good | 13.33 | 585.0226 | 3.72
Sample_86_cleaned.xlsx | 0 | 16.5 | 317.19 | 111.4825 | 0.009084328 | 8.503365 | 12.84953 | 0.001297725 | 0.852 | 0.68 | -0.51 | 0.27 | 0.95 | 0.84 | 0.046 | good | 14.15 | 98.9166 | 6.97
Sample_87_cleaned.xlsx | 0 | 3.8 | 0.02 | 1.2402 | 0.0001001981 | 8.568842 | 11.6435 | 9.523869e-06 | 0.617 | -1.07 | -1.23 | 0.94 | 0.42 | -0.52 | 0.083 | good | 0.17 | 0.0452 | 0.58
Sample_88_cleaned.xlsx | 0 | 5.7 | 0.74 | 1.6683 | 2.951161e-05 | 33.2576 | 37.79273 | 4.736981e-06 | 0.661 | -0.14 | -1.45 | 0.44 | 0.68 | 0.12 | 0.0245 | good | 1 | 0.456 | 1.87
Sample_9_cleaned.xlsx | 0 | 25.75298 | 2.035583 | 0.9212 | 2.494574e-06 | 177.6805 | 258.0269 | 2.667558e-07 | 0.907 | -0.47 | -1.13 | 0.16 | 0.29 | -0.38 | 0.0256 | good | 0.49 | 4.3373 | 0.25
Sample_90_cleaned.xlsx | 0 | 16.4992 | 5.985224 | 25.0327 | 0.001643613 | 10.31183 | 13.60408 | 0.0001630283 | 0.639 | -0.1 | -1.34 | 0.66 | 0.59 | 0.28 | 0.0366 | good | 1.37 | 2.9823 | 0.96
Sample_91_cleaned.xlsx | 0 | 15.46766 | 42.31474 | 1189.3895 | 0.827981 | 1.252553 | 1.252553 | 0.1651055 | 0.77 | 0.34 | -1.54 | 0.54 | 0.37 | 0.66 | 0.1799 | good | 4.58 | 13.5468 | 2.84
Sample_92_cleaned.xlsx | 0 | 10.00572 | 0.04483198 | 0.0183 | 2.150803e-08 | 374.2503 | 941.1199 | 1.568368e-09 | 0.733 | -1.05 | -1.51 | 0.15 | 0.62 | -0.96 | 0.0375 | good | 0.12 | 0.1109 | 0.19
Sample_93_cleaned.xlsx | 0 | 20.03202 | 22.96981 | 63.8501 | 0.004194913 | 10.30612 | 13.59845 | 0.0004131167 | 0.729 | 0.24 | -1.4 | 0.51 | 0.49 | 0.54 | 0.0807 | good | 2.56 | 12.3205 | 1.34
Sample_94_cleaned.xlsx | 0 | 17.13631 | 14.46563 | 16.2393 | 0.0007821388 | 13.59856 | 25.95171 | 5.158211e-05 | 0.715 | 0.29 | -1.51 | 0.22 | 0.5 | 0.42 | 0.1286 | good | 2.23 | 7.787 | 1.4
Sample_95_cleaned.xlsx | 0 | 22.29583 | 4.447282 | 14.7928 | 0.0005796265 | 16.34963 | 21.61446 | 7.219124e-05 | 0.791 | -0.34 | -1.29 | 0.65 | 0.13 | 0.04 | 0.09 | good | 0.89 | 4.6821 | 0.49